## Лист1
РАЗМЕР | ТОЛЩИНА КАРТОНА (микроны) | ПЛОТНОСТЬ КАРТОНА (г/м2)
0,2 x 0,8 мм | 50 - 80 | 50 - 80
0,2 x 1,4 мм | 300 - 400 | 220 - 270
0,3 х 0,8 мм | 50 - 100 | 50 - 100
0,3 х 1,0 мм | 80 - 100 | 60 - 100
0,3 х 1,1 мм | 100 - 170 | 100 - 150
0,3 х 1,2 мм | 190 - 230 | 170 - 195
0,3 х 1,3 мм | 300 - 350 | 200 - 250
0,3 х 1,4 мм | 320 - 420 | 225 - 290
0,3 х 1,5 мм | 335-430 | 250 - 300
0,3 х 1,7 мм | 460 - 520 | 300 - 335
0,4 х 0,8 мм | 50 - 100 | 50 - 100
0,4 х 1,0 мм | 100 - 200 | 100 - 175
0,4 х 1,1 мм | 125 - 170 | 125 - 195
0,4 х 1,2 мм | 150 - 240 | 150 - 200
0,4 х 1,3 мм | 320 - 400 | 225 - 275
0,4 х 1,4 мм | 330 - 420 | 225 - 290
0,4 х 1,5 мм | 370 - 440 | 250 - 300
0,4 х 1,6 мм | 440 - 500 | 290 - 335
0,4 х 1,9 мм | 530 - 580 | 350 - 400
0,45 х 1,2 мм | 225 - 310 | 185 - 225
0,45 х 1,3 мм | 340 - 410 | 240 - 270
0,45 х 1,4 мм | 350 - 420 | 240 - 290
0,45 х 1,5 мм | 375 - 450 | 260 - 300
0,5 х 1,0 мм | 170 - 220 | 165 - 190
0,5 х 1,2 мм | 285 - 330 | 210 - 240
0,5 х 1,3 мм | 340 - 420 | 240 - 290
0,5 х 1,4 мм | 350 - 420 | 250 - 290
0,5 х 1,5 мм | 440 - 500 | 290 - 335
0,5 х 1,6 мм | 490 - 520 | 340 - 370
0,5 х 1,7 мм | 500 - 550 | 350 - 375
0,5 х 1,9 мм | 540 - 590 | 350 - 400
0,5 х 2,1 мм | 570 - 630 | 375 - 410
0,6 х 1,3 мм | 350 - 450 | 250 - 300
0,6 х 1,5 мм | 460 - 520 | 300 - 335
0,6 х 1,6 мм | 490 - 530 | 350 - 380
0,6 х 1,7 мм | 525 - 600 | 350 - 400
0,6 х 1,9 мм | 540 - 600 | 350 - 400
0,6 х 2,1 мм | 580 - 630 | 385 - 410
0,6 х 2,3 мм | 630 - 700 | 400 - 465
0,6 х 2,5 мм | 700 - 780 | 460 - 500
0,6 х 2,7 мм | 750 - 850 | 460 - 500
0,6 х 3,0 мм | 820 - 1050 | 485 - 565
0,6 х 3,2 мм | 850 - 1250 | 550 - 675
0,6 х 3,5 мм | 600 - 680 | 570 - 695
0,7 х 1,7 мм | 530 - 600 | 350 - 400
0,7 х 1,9 мм | 550 - 600 | 360 - 410
0,7 х 2,1 мм | 600 - 680 | 400 - 450
0,7 х 2,3 мм | 640 - 700 | 420 - 465
0,7 х 2,5 мм | 700 - 800 | 460 - 500
0,7 х 2,7 мм | 700 - 800 | 460 - 500
0,7 х 3,0 мм | 750 - 850 | 485 - 565
0,7 х 3,2 мм | 830 - 1100 | 550 - 685
0,8 х 1,6 мм | 490 - 540 | 360 - 375
0,8 х 1,9 мм | 560 - 620 | 365 - 400
0,8 х 2,1 мм | 620 - 700 | 400 - 465
0,8 х 2,3 мм | 680 - 760 | 450 - 500
0,8 х 2,5 мм | 700 - 800 | 460 - 500
0,8 х 2,7 мм | 700 - 800 | 460 - 500
0,8 х 3,0 мм | 780 - 880 | 490 - 575
0,8 х 3,2 мм | 835 - 1175 | 550 - 685
0,8 х 3,5 мм | 875 - 1300 | 580 - 700
0,8 х 5,0 мм | 1025 - 1375 | 680 - 825
1,0 х 2,3 мм | 700 - 760 | 460 - 500
1,0 х 2,5 мм | 700 - 800 | 460 - 500
1,0 х 2,7 мм | 710 - 820 | 475 - 550
1,0 х 3,0 мм | 800 - 1000 | 535 - 665
1,0 х 3,2 мм | 850 - 1200 | 570 - 690
1,0 х 3,5 мм | 900 - 1325 | 590 - 700
1,0 х 4,0 мм | 940 - 1340 | 650 - 790
1,0 х 5,0 мм | 1050 - 1400 | 700 - 850
1,1 х 3,5 мм | 900 - 1350 | 600 - 700
1,2 х 3,5 мм | 910 - 1350 | 620 - 700
1,2 х 4,0 мм | 1000 - 1350 | 665 - 800
1,2 х 4,5 мм | 1050 - 1400 | 710 - 850
1,2 х 5,0 мм | 1075 - 1450 | 750 - 875
1,2 х 6,0 мм | 1425 - 1650 | 910 - 950
1,5 х 5,0 мм | 1300 - 1500 | 800 - 900
1,7 х 6,0 мм | 1500 - 1700 | 900 - 980